## Tabelle1
Sample name (1-20) | Loss On | SiO2 | Al2O3 | Fe2O3 | Mn | MgO | CaO | Na2O | K2O | P2O5 | SO3 | V | Cr | Sr | Zr | BaO | NiO | CuO | ZnO | Pb | Rb | F | Mo | Co | La | Ce | W | Y | Ga | Ge | Bi | As | Nb | Cd | Sn | Sb | Cs | Nd | Ta | TiO2
| % | % | % | % | % | % | % | % | % | % | % | ppm | ppm | ppm | ppm | ppm | ppm | ppm | ppm | ppm | ppm | ppm | ppm | ppm | ppm | ppm | ppm | ppm | ppm | ppm | ppm | ppm | ppm | ppm | ppm | ppm | ppm | ppm | ppm | %
TB | 3.68 | 59.977 | 20.39 | 6.819 | 0.078 | 1.836 | 0.212 | 1.69 | 3.971 | 0.158 | 0.045 | 69.56 | 90.77 | 147.038 | 182.245 | 878.444 | 46.502 | 61.198 | 116.55 | 9.854 | 180.89 | 154.484 | 9.599 | 14.063 | -7.848 | 182.375 | 33.597 | 40.766 | 27.83 | 1.524 | 1.403 | 16.254 | 21.782 | -0.786 | 59.65 | 41.675 | 25.472 | 55.519 | 7.953 | 0.897
GM | 0.69 | 73.673 | 13.517 | 1.95 | 0.02 | 0.299 | 0.979 | 3.621 | 4.875 | 0.057 | 0.03 | -27.438 | 11.208 | 137.846 | 138.61 | 389.422 | -10.952 | 17.281 | 31.499 | 38.46 | 253.804 | -153.485 | 11.462 | -63.035 | -53.673 | -7.805 | -4.496 | 32.275 | 11.101 | 0.074 | -8.379 | -30.83 | 26.352 | -7.771 | 56.984 | 41.289 | -2.848 | 19.505 | -7.719 | 0.204
BM | 4.5 | 49.599 | 16.092 | 9.607 | 0.106 | 7.396 | 6.261 | 4.777 | 0.166 | 0.112 | 0.044 | 169.11 | 120.14 | 239.629 | 96.257 | 231.842 | 73.081 | 69.567 | 146.79 | 15.106 | 1.839 | 996.304 | -7.104 | 57.063 | -18.781 | -5.1 | 25.507 | 21.089 | 17.792 | 0.557 | -7.234 | -13.591 | -8.811 | -18.155 | -107.93 | -8.27 | 25.632 | 29.845 | 8.931 | 1.125
24_2023_VE-15.3 | 4.83 | 56.672 | 22.057 | 5.178 | 0.056 | 2.711 | 0.861 | 0.124 | 6.309 | 0.157 | 0.003 | 142.084 | 147.25 | 39.389 | 141.209 | 669.109 | 70.039 | 793.556 | 70.158 | 0.729 | 266.07 | -1321.619 | -4.09 | -14.98 | -8.81 | 121.107 | 9.041 | 24.69 | 24.853 | 0.216 | -14.269 | -35.636 | 13.499 | -5.23 | -135.599 | -6.826 | -17.896 | 38.475 | 0.186 | 0.942
24_2023_VE-15.3 | 4.83 | 56.642 | 22.03 | 5.182 | 0.056 | 2.722 | 0.87 | 0.149 | 6.322 | 0.16 | 0.007 | 137.584 | 153.149 | 31.136 | 139.675 | 657.03 | 73.104 | 83.593 | 68.014 | 0.144 | 263.217 | -1004.397 | 8.94 | -14.479 | -9.63 | 109.581 | 2.201 | 30.392 | 25.182 | 0.266 | -13.537 | -24.191 | 22.856 | 16.896 | 78.075 | 63.182 | -5.796 | 34.916 | -1.125 | 0.938
24_2023_SA-4.3-I | 10.22 | 53.076 | 21.224 | 7.254 | 0.084 | 2.235 | 0.186 | 0.988 | 3.646 | 0.132 | 0.026 | 91.105 | 120.007 | 77.866 | 187.361 | 910.832 | 49.83 | 136.755 | 56.388 | 0.184 | 137.6 | -1334.732 | -11.306 | 28.723 | -16.667 | 178.578 | -9.26 | 34.56 | 15.926 | -1.656 | -38.756 | -75.393 | 1.489 | -6.125 | -66.247 | 7.226 | -36.156 | 41.626 | -9.416 | 0.882
24_2023_VE-30A.3 | 8.54 | 57.885 | 17.14 | 5.653 | 0.047 | 2.772 | 3.004 | -0.055 | 4.137 | 0.118 | 0.043 | 110.27 | 114.16 | 47.571 | 117.973 | 486.754 | 85.754 | 84.286 | 76.469 | 3.197 | 177.167 | -1274.448 | 1.593 | 6.798 | -28.655 | 56.499 | -2.565 | 20.764 | 15.423 | -0.304 | -21.112 | -48.494 | 8.497 | 8.636 | 48.655 | 43.42 | -18.401 | 34.131 | -3.551 | 0.702
24_2023_VE-30A.3 | 8.54 | 57.875 | 17.134 | 5.662 | 0.047 | 2.772 | 2.969 | -0.064 | 4.158 | 0.121 | 0.064 | 112.834 | 111.67 | 52.758 | 117.395 | 498.801 | 84.69 | 91.85 | 85.632 | 5.898 | 180.031 | -1179.609 | 0.706 | 6.98 | -21.597 | 58.18 | -1.225 | 21.229 | 15.114 | -0.41 | -22.228 | -44.093 | 8.469 | -3.904 | -25.87 | 18.993 | -12.818 | 33.039 | -3.369 | 0.703
24_2023_CA1-2 | 15.86 | 45.701 | 14.62 | 5.222 | 0.055 | 2.256 | 12.294 | 0.291 | 2.325 | 0.223 | 0.474 | 88.157 | 115.476 | 445.903 | 137.34 | 332.718 | 37.902 | 371.934 | 106.127 | 16.011 | 89.411 | -1603.262 | -6.549 | -20.549 | -41.165 | 3.465 | -12.241 | 10.871 | 6.808 | -1.781 | -39.196 | -114.828 | -4.331 | 4.479 | -44.051 | 18.603 | -26.504 | 13.489 | -11.081 | 0.692
24_2023_CA1 | 15.86 | 45.595 | 14.596 | 5.203 | 0.055 | 2.266 | 12.281 | 0.265 | 2.314 | 0.224 | 0.571 | 88.943 | 108.823 | 472.655 | 141.543 | 324.945 | 49.305 | 329.774 | 108.024 | 10.945 | 87.851 | -749.962 | -8.04 | -20.285 | -37.126 | 6.585 | -12.993 | 10.838 | 7.133 | -1.669 | -39.255 | -110.338 | -3.319 | 6.517 | -38.756 | 25.681 | -14.138 | 16.136 | -7.64 | 0.695
24_2023_GK-5/8 | 1.37 | 75.369 | 13.467 | 1.343 | 0.014 | 0.451 | 0.218 | 1.152 | 6.411 | 0.036 | 0.003 | -44.035 | -3.467 | 19.29 | 44.898 | 72.206 | -14.831 | 33.255 | 16.468 | 18.373 | 643.138 | 208.381 | 15.001 | -48.435 | -59.305 | -102.773 | 162.231 | 83.647 | 24.501 | 2.192 | 0.622 | 37.945 | 38.002 | 4.246 | 123.57 | 56.3 | 2.475 | 9.875 | 2.665 | 0.03
24_2023_GK-2/5 | 1.52 | 75.294 | 13.646 | 1.3 | 0.014 | 0.466 | 0.257 | 1.283 | 6.074 | 0.035 | 0.003 | -40.717 | -6.779 | -11.789 | 53.536 | 61.758 | -9.612 | 26.685 | 22.795 | 15.828 | 582.247 | -116.475 | 15.657 | -53.256 | -62.544 | -110.535 | 90.414 | 85.5 | 23.874 | 1.731 | -0.145 | 40.187 | 38.103 | -0.345 | 73.828 | 39.228 | -0.858 | 11.566 | -1.645 | 0.031